## Sheet1
Si | Al | Fe | Mg | Ca | Na | K | Ti | P | Mn | Sb
75.2 | 1.84 | 0.26 | 0.47 | 5 | 16.3 | 0.44 | 0.06 | 0.04 | 0.01 | 0.36
72.4 | 1.8 | 0.28 | 0.46 | 5.89 | 18.2 | 0.44 | 0.06 | 0.04 | 0.01 | 0.33
69.9 | 2.08 | 0.4 | 0.57 | 6.33 | 19.5 | 0.54 | 0.09 | 0.06 | 0.03 | 0.44
70.2 | 2.23 | 0.41 | 0.6 | 6.1 | 19.5 | 0.42 | 0.08 | 0.05 | 0.01 | 0.34
73 | 2.16 | 0.35 | 0.51 | 5.66 | 17.3 | 0.44 | 0.07 | 0.05 | 0.01 | 0.37
74.2 | 2.02 | 0.33 | 0.51 | 5.34 | 16.5 | 0.52 | 0.07 | 0.05 | 0.01 | 0.35
74.2 | 1.8 | 0.25 | 0.39 | 5.35 | 17.1 | 0.44 | 0.06 | 0.04 | 0.01 | 0.31
74.4 | 1.74 | 0.27 | 0.42 | 5.41 | 16.8 | 0.49 | 0.06 | 0.05 | 0.01 | 0.31
72.8 | 1.81 | 0.3 | 0.66 | 5.86 | 17.6 | 0.4 | 0.07 | 0.04 | 0.01 | 0.33
74.8 | 1.71 | 0.22 | 0.35 | 5.48 | 16.3 | 0.42 | 0.06 | 0.05 | 0.01 | 0.51
75 | 1.74 | 0.22 | 0.32 | 5.03 | 16.8 | 0.43 | 0.05 | 0.05 | 0.01 | 0.3
73.8 | 1.93 | 0.31 | 0.42 | 4.94 | 17.6 | 0.43 | 0.05 | 0.04 | 0.01 | 0.38
70.3 | 1.94 | 0.3 | 0.44 | 6.31 | 19.5 | 0.57 | 0.07 | 0.05 | 0.01 | 0.39
72.7 | 1.74 | 0.25 | 0.37 | 5.9 | 17.8 | 0.5 | 0.06 | 0.05 | 0.01 | 0.53
74.3 | 1.88 | 0.3 | 0.4 | 4.76 | 17.3 | 0.41 | 0.05 | 0.04 | 0.01 | 0.48
70.2 | 2.23 | 0.42 | 0.56 | 6.65 | 18.7 | 0.61 | 0.09 | 0.06 | 0.02 | 0.35
73.1 | 1.9 | 0.29 | 0.41 | 5.13 | 18.2 | 0.45 | 0.05 | 0.04 | 0.01 | 0.31
73.7 | 1.78 | 0.23 | 0.32 | 4.98 | 18.1 | 0.45 | 0.06 | 0.04 | 0.01 | 0.27
73.3 | 1.89 | 0.3 | 0.41 | 5.37 | 17.8 | 0.42 | 0.07 | 0.04 | 0.01 | 0.3
71.7 | 1.75 | 0.27 | 0.42 | 6.04 | 19 | 0.41 | 0.06 | 0.05 | 0.01 | 0.24
73.7 | 1.8 | 0.25 | 0.36 | 5.15 | 17.9 | 0.45 | 0.06 | 0.04 | 0.01 | 0.18
73.1 | 1.82 | 0.23 | 0.32 | 5.13 | 18.4 | 0.46 | 0.06 | 0.04 | 0.01 | 0.38
73 | 1.9 | 0.27 | 0.44 | 5.48 | 17.9 | 0.52 | 0.07 | 0.05 | 0.01 | 0.28
68.8 | 2.03 | 0.38 | 0.51 | 7.02 | 20 | 0.59 | 0.07 | 0.06 | 0.02 | 0.4
70.2 | 2.11 | 0.42 | 0.59 | 6.53 | 19 | 0.53 | 0.08 | 0.06 | 0.03 | 0.33
70.5 | 2.11 | 0.39 | 0.56 | 6.18 | 19.1 | 0.57 | 0.07 | 0.05 | 0.02 | 0.37
72.7 | 1.96 | 0.3 | 0.5 | 5.58 | 17.9 | 0.52 | 0.07 | 0.05 | 0.02 | 0.28
73.1 | 1.78 | 0.26 | 0.42 | 5.48 | 17.9 | 0.46 | 0.06 | 0.05 | 0.01 | 0.36
69.3 | 2.21 | 0.45 | 0.54 | 6.87 | 19.4 | 0.57 | 0.1 | 0.06 | 0.02 | 0.41
70.2 | 2.25 | 0.43 | 0.54 | 6.77 | 18.7 | 0.54 | 0.09 | 0.06 | 0.02 | 0.31
74.4 | 1.94 | 0.26 | 0.46 | 5.07 | 17 | 0.47 | 0.07 | 0.05 | 0.01 | 0.18
73.9 | 1.9 | 0.26 | 0.46 | 5.04 | 17.6 | 0.45 | 0.07 | 0.04 | 0.01 | 0.2
72.6 | 1.81 | 0.27 | 0.41 | 5.48 | 18.5 | 0.37 | 0.07 | 0.05 | 0.01 | 0.31
69.9 | 1.87 | 0.32 | 0.46 | 6.34 | 19.8 | 0.58 | 0.07 | 0.06 | 0.02 | 0.49
69.7 | 2.04 | 0.36 | 0.48 | 6.2 | 19.8 | 0.56 | 0.07 | 0.06 | 0.01 | 0.58
72.3 | 2.08 | 0.36 | 0.53 | 5.47 | 18 | 0.58 | 0.08 | 0.06 | 0.01 | 0.49
70.5 | 2 | 0.33 | 0.59 | 5.83 | 19.8 | 0.42 | 0.09 | 0.05 | 0.01 | 0.33
72.3 | 1.71 | 0.21 | 0.36 | 5.27 | 18.8 | 0.48 | 0.06 | 0.07 | 0.01 | 0.63
72.2 | 2.02 | 0.34 | 0.51 | 5.36 | 18.4 | 0.54 | 0.08 | 0.05 | 0.01 | 0.46
73.8 | 1.88 | 0.26 | 0.45 | 5.12 | 17.6 | 0.45 | 0.07 | 0.05 | 0.01 | 0.21
72.4 | 1.92 | 0.29 | 0.48 | 5.45 | 18.4 | 0.51 | 0.07 | 0.05 | 0.02 | 0.38
72.6 | 2 | 0.33 | 0.46 | 5.41 | 17.7 | 0.75 | 0.08 | 0.08 | 0.01 | 0.54
71.6 | 1.9 | 0.27 | 0.48 | 5.32 | 19.4 | 0.47 | 0.06 | 0.05 | 0.01 | 0.35
72.3 | 2.03 | 0.3 | 0.48 | 5.41 | 18.6 | 0.5 | 0.07 | 0.05 | 0.01 | 0.21
73.4 | 1.93 | 0.24 | 0.37 | 5.18 | 17.8 | 0.55 | 0.06 | 0.04 | 0.01 | 0.3
71.7 | 2.02 | 0.42 | 0.53 | 5.73 | 18.3 | 0.62 | 0.1 | 0.06 | 0.02 | 0.39
69.3 | 2.04 | 0.4 | 0.5 | 6.85 | 19.5 | 0.62 | 0.08 | 0.06 | 0.02 | 0.57